## Sheet1
Ref # | Stockpile Name | Uncompacted Density | Compacted Density | Average Density | Volume | Mass
FP1 | Small Lumpy | 3.721 | 3.763 | 3.742 |  | 0
FP2 | Lumpy | 3.737 | 3.96 | 3.848 |  | 0
FP3 | Saleable Fines | 3.646 | 3.955 | 3.801 |  | 0
RM1 | Undersized Pellets fines | 1.877 | 2.183 | 2.03 |  | 0
RM2 | Small Lumpy Ore | 2.56 | 2.779 | 2.67 |  | 0
RM3 | Malema Anthracite | 0.865 | 0.929 | 0.897 |  | 0
RM4 | Mittal Coke Peas | 0.538 | 0.59 | 0.564 |  | 0
RM5 | Jindal Anthracite | 0.729 | 0.789 | 0.759 |  | 0
RM6 | Pellets | 1.642 | 1.778 | 1.71 |  | 0
RM7 | Concentrate | 2.423 | 2.649 | 2.536 |  | 0
RM8 | Lannex Chips | 2.245 | 2.46 | 2.353 |  | 0
RM9 | Quarts Limestone Fines | 1.385 | 1.572 | 1.478 |  | 0
RM10 | Somkele Anthracite | 0.796 | 0.873 | 0.835 |  | 0
RM11 | Dolomite | 1.378 | 1.554 | 1.466 |  | 0
RM12 | Limestone | 1.46 | 1.615 | 1.537 |  | 0
RM13 | Coal | 0.832 | 0.94 | 0.886 |  | 0
RM14 | Sasol Coke | 0.691 | 0.754 | 0.723 |  | 0